## Sheet1
Data Format to Import to MVASKF Program
Site ID | OKH-100 | Okeechobe Well
Sample ID | 1 |  |  | Total Dry Weight | 268.3 | g
Sample Depth | 1 | feet
Sieve No. | Diameter | Weight Retained | Cumulative Weight Retained | % Retained | % Passing
| (mm) | (g) | (g)
Pan |  | 2.6 | 267.52
#200 | 0.075 | 2.73 | 264.92 | 1.017518 | 1.259784
#170 | 0.09 | 8.62 | 262.19 | 3.212821 | 2.277302
#140 | 0.105 | 65.11 | 253.57 | 24.26761 | 5.490123
#100 | 0.15 | 55.03 | 188.46 | 20.51062 | 29.75773
#80 | 0.177 | 69.98 | 133.43 | 26.08274 | 50.26836
#60 | 0.25 | 16.92 | 63.45 | 6.306373 | 76.3511
#50 | 0.3 | 18.06 | 46.53 | 6.731271 | 82.65747
#40 | 0.425 | 9.1 | 28.47 | 3.391726 | 89.38874
#30 | 0.6 | 3.55 | 19.37 | 1.323146 | 92.78047
#20 | 0.85 | 7.65 | 15.82 | 2.851286 | 94.10362
#10 | 2 | 8.17 | 8.17 | 3.045099 | 96.9549
Site ID | OKH-100 | Okeechobe Well
Sample ID | 2 |  |  | Total Dry Weight | 271.6 | g
Sample Depth | 7 | feet
Sieve No. | Diameter | Weight Retained | Cumulative Weight Retained | % Retained | % Passing
| (mm) | (g) | (g)
Pan |  | 1.75 | 271.37
#200 | 0.075 | 2.33 | 269.62 | 0.8578792 | 0.7290133
#170 | 0.09 | 7.31 | 267.29 | 2.691458 | 1.586892
#140 | 0.105 | 52.82 | 259.98 | 19.44772 | 4.278351
#100 | 0.15 | 56.43 | 207.16 | 20.77688 | 23.72607
#80 | 0.177 | 80.24 | 150.73 | 29.54345 | 44.50295
#60 | 0.25 | 13.02 | 70.49 | 4.793814 | 74.04639
#50 | 0.3 | 15.87 | 57.47 | 5.843152 | 78.84021
#40 | 0.425 | 8.8 | 41.6 | 3.240059 | 84.68336
#30 | 0.6 | 3.88 | 32.8 | 1.428571 | 87.92342
#20 | 0.85 | 10.26 | 28.92 | 3.777614 | 89.35199
#10 | 2 | 18.66 | 18.66 | 6.870398 | 93.1296
Site ID | OKH-100 | Okeechobe Well
Sample ID | 3 |  |  | Total Dry Weight | 164.5 | g
Sample Depth | 13 | feet
Sieve No. | Diameter | Weight Retained | Cumulative Weight Retained | % Retained | % Passing
| (mm) | (g) | (g)
Pan |  | 0.15 | 164.5
#200 | 0.075 | 3.14 | 164.35 | 1.908815 | 0.09118541
#170 | 0.09 | 11.15 | 161.21 | 6.778116 | 2
#140 | 0.105 | 58.14 | 150.06 | 35.34347 | 8.778116
#100 | 0.15 | 28.01 | 91.92 | 17.02736 | 44.12158
#80 | 0.177 | 17.67 | 63.91 | 10.74164 | 61.14894
#60 | 0.25 | 2.43 | 46.24 | 1.477204 | 71.89058
#50 | 0.3 | 2.15 | 43.81 | 1.306991 | 73.36778
#40 | 0.425 | 1.62 | 41.66 | 0.9848024 | 74.67477
#30 | 0.6 | 1.39 | 40.04 | 0.8449848 | 75.65957
#20 | 0.85 | 4.99 | 38.65 | 3.033435 | 76.50456
#10 | 2 | 33.66 | 33.66 | 20.46201 | 79.53799
Data Format to Import to MVASKF Program
Site ID | OKH-100 | Okeechobe Well
Sample ID | 4 |  |  | Total Dry Weight | 213.9 | g
Sample Depth | 17 | feet
Sieve No. | Diameter | Weight Retained | Cumulative Weight Retained | % Retained | % Passing
| (mm) | (g) | (g)
Pan |  | 1.8 | 213.9
#200 | 0.075 | 3.8 | 212.1 | 1.776531 | 0.8415147
#170 | 0.09 | 10.9 | 208.3 | 5.095839 | 2.618046
#140 | 0.105 | 66 | 197.4 | 30.85554 | 7.713885
#100 | 0.15 | 50.9 | 131.4 | 23.79617 | 38.56942
#80 | 0.177 | 45.2 | 80.5 | 21.13137 | 62.36559
#60 | 0.25 | 5.4 | 35.3 | 2.524544 | 83.49696
#50 | 0.3 | 5.3 | 29.9 | 2.477793 | 86.02151
#40 | 0.425 | 1.7 | 24.6 | 0.7947639 | 88.4993
#30 | 0.6 | 1.4 | 22.9 | 0.6545115 | 89.29406
#20 | 0.85 | 4 | 21.5 | 1.870033 | 89.94857
#10 | 2 | 17.5 | 17.5 | 8.181393 | 91.81861
Site ID | OKH-100 | Okeechobe Well
Sample ID | 5 |  |  | Total Dry Weight | 219.1 | g
Sample Depth | 20 | feet
Sieve No. | Diameter | Weight Retained | Cumulative Weight Retained | % Retained | % Passing
| (mm) | (g) | (g)
Pan |  | 0.8 | 219.1
#200 | 0.075 | 2.1 | 218.3 | 0.9584665 | 0.3651301
#170 | 0.09 | 6.7 | 216.2 | 3.057964 | 1.323597
#140 | 0.105 | 61.2 | 209.5 | 27.93245 | 4.381561
#100 | 0.15 | 41.8 | 148.3 | 19.07805 | 32.31401
#80 | 0.177 | 53.1 | 106.5 | 24.23551 | 51.39206
#60 | 0.25 | 20.8 | 53.4 | 9.493382 | 75.62757
#50 | 0.3 | 18.1 | 32.6 | 8.261068 | 85.12095
#40 | 0.425 | 7.8 | 14.5 | 3.560018 | 93.38202
#30 | 0.6 | 2.1 | 6.7 | 0.9584665 | 96.94204
#20 | 0.85 | 1.6 | 4.6 | 0.7302602 | 97.9005
#10 | 2 | 3 | 3 | 1.369238 | 98.63076
Site ID | OKH-100 | Okeechobe Well
Sample ID | 6 |  |  | Total Dry Weight | 255.1 | g
Sample Depth | 24 | feet
Sieve No. | Diameter | Weight Retained | Cumulative Weight Retained | % Retained | % Passing
| (mm) | (g) | (g)
Pan |  | 0.7 | 255
#200 | 0.075 | 1.1 | 254.3 | 0.4312034 | 0.3136025
#170 | 0.09 | 4.7 | 253.2 | 1.842415 | 0.744806
#140 | 0.105 | 31.1 | 248.5 | 12.1913 | 2.587221
#100 | 0.15 | 36.8 | 217.4 | 14.42572 | 14.77852
#80 | 0.177 | 88.5 | 180.6 | 34.69228 | 29.20423
#60 | 0.25 | 13.9 | 92.1 | 5.448844 | 63.89651
#50 | 0.3 | 13.7 | 78.2 | 5.370443 | 69.34535
#40 | 0.425 | 7.1 | 64.5 | 2.783222 | 74.7158
#30 | 0.6 | 4.2 | 57.4 | 1.646413 | 77.49902
#20 | 0.85 | 16.8 | 53.2 | 6.585653 | 79.14543
#10 | 2 | 36.4 | 36.4 | 14.26891 | 85.73109
Data Format to Import to MVASKF Program
Site ID | OKH-100 | Okeechobe Well
Sample ID | 7 |  |  | Total Dry Weight | 262.7 | g
Sample Depth | 27 | feet
Sieve No. | Diameter | Weight Retained | Cumulative Weight Retained | % Retained | % Passing
| (mm) | (g) | (g)
Pan |  | 1.1 | 262.5
#200 | 0.075 | 2.1 | 261.4 | 0.7993909 | 0.4948611
#170 | 0.09 | 6.9 | 259.3 | 2.62657 | 1.294252
#140 | 0.105 | 46.1 | 252.4 | 17.54853 | 3.920822
#100 | 0.15 | 36.8 | 206.3 | 14.00837 | 21.46936
#80 | 0.177 | 138 | 169.5 | 52.5314 | 35.47773
#60 | 0.25 | 8.5 | 31.5 | 3.23563 | 88.00914
#50 | 0.3 | 6.4 | 23 | 2.436239 | 91.24477
#40 | 0.425 | 3.1 | 16.6 | 1.180053 | 93.681
#30 | 0.6 | 1.7 | 13.5 | 0.647126 | 94.86106
#20 | 0.85 | 4.5 | 11.8 | 1.712981 | 95.50818
#10 | 2 | 7.3 | 7.3 | 2.778835 | 97.22116
Site ID | OKH-100 | Okeechobe Well
Sample ID | 8 |  |  | Total Dry Weight | 273.1 | g
Sample Depth | 30 | feet
Sieve No. | Diameter | Weight Retained | Cumulative Weight Retained | % Retained | % Passing
| (mm) | (g) | (g)
Pan |  | 0.1 | 273
#200 | 0.075 | 0.2 | 272.9 | 0.07323325 | 0.07323325
#170 | 0.09 | 2.6 | 272.7 | 0.9520322 | 0.1464665
#140 | 0.105 | 14.9 | 270.1 | 5.455877 | 1.098499
#100 | 0.15 | 28.3 | 255.2 | 10.3625 | 6.554376
#80 | 0.177 | 203.3 | 226.9 | 74.4416 | 16.91688
#60 | 0.25 | 18.7 | 23.6 | 6.847309 | 91.35848
#50 | 0.3 | 3.4 | 4.9 | 1.244965 | 98.20579
#40 | 0.425 | 0.9 | 1.5 | 0.3295496 | 99.45075
#30 | 0.6 | 0.4 | 0.6 | 0.1464665 | 99.7803
#20 | 0.85 | 0.15 | 0.2 | 0.05492494 | 99.92677
#10 | 2 | 0.05 | 0.05 | 0.01830831 | 99.98169
Site ID | OKH-100 | Okeechobe Well
Sample ID | 9 |  |  | Total Dry Weight | 335.4 | g
Sample Depth | 34 | feet
Sieve No. | Diameter | Weight Retained | Cumulative Weight Retained | % Retained | % Passing
| (mm) | (g) | (g)
Pan |  | 0.1 | 335.4
#200 | 0.075 | 1.2 | 335.3 | 0.3577818 | 0.02981515
#170 | 0.09 | 2.5 | 334.1 | 0.7453787 | 0.3875969
#140 | 0.105 | 20.5 | 331.6 | 6.112105 | 1.132976
#100 | 0.15 | 34.9 | 311.1 | 10.40549 | 7.245081
#80 | 0.177 | 176.3 | 276.2 | 52.5641 | 17.65057
#60 | 0.25 | 75.4 | 99.9 | 22.48062 | 70.21467
#50 | 0.3 | 21.9 | 24.5 | 6.529517 | 92.69529
#40 | 0.425 | 2 | 2.6 | 0.5963029 | 99.22481
#30 | 0.6 | 0.4 | 0.6 | 0.1192606 | 99.82111
#20 | 0.85 | 0.2 | 0.2 | 0.05963029 | 99.94037
#10 | 2 | 0 | 0 | 0 | 100

## Sheet2
Data Format to Import to MVASKF Program
Site ID | OKH-100 | Okeechobe Well
Sample ID | 10 |  |  | Total Dry Weight | 323.1 | g
Sample Depth | 37 | feet
Sieve No. | Diameter | Weight Retained | Cumulative Weight Retained | % Retained | % Passing
| (mm) | (g) | (g)
Pan |  | 0.1 | 322.9
#200 | 0.075 | 0.7 | 322.8 | 0.2166512 | 0.09285051
#170 | 0.09 | 2.2 | 322.1 | 0.6809037 | 0.3095017
#140 | 0.105 | 16.2 | 319.9 | 5.013928 | 0.9904054
#100 | 0.15 | 21.2 | 303.7 | 6.561436 | 6.004333
#80 | 0.177 | 117.2 | 282.5 | 36.2736 | 12.56577
#60 | 0.25 | 92.7 | 165.3 | 28.69081 | 48.83937
#50 | 0.3 | 62.2 | 72.6 | 19.25101 | 77.53018
#40 | 0.425 | 7.4 | 10.4 | 2.290313 | 96.78118
#30 | 0.6 | 1.4 | 3 | 0.4333024 | 99.07149
#20 | 0.85 | 1 | 1.6 | 0.3095017 | 99.5048
#10 | 2 | 0.6 | 0.6 | 0.185701 | 99.8143
Site ID | OKH-100 | Okeechobe Well
Sample ID | 11 |  |  | Total Dry Weight | 260.4 | g
Sample Depth | 41 | feet
Sieve No. | Diameter | Weight Retained | Cumulative Weight Retained | % Retained | % Passing
| (mm) | (g) | (g)
Pan |  | 9.2 | 260
#200 | 0.075 | 11.5 | 250.8 | 4.416283 | 3.686636
#170 | 0.09 | 34.4 | 239.3 | 13.21045 | 8.102919
#140 | 0.105 | 24.7 | 204.9 | 9.485407 | 21.31336
#100 | 0.15 | 5.9 | 180.2 | 2.265745 | 30.79877
#80 | 0.177 | 15 | 174.3 | 5.760369 | 33.06452
#60 | 0.25 | 6 | 159.3 | 2.304147 | 38.82488
#50 | 0.3 | 11.4 | 153.3 | 4.37788 | 41.12903
#40 | 0.425 | 11.6 | 141.9 | 4.454685 | 45.50691
#30 | 0.6 | 9.7 | 130.3 | 3.725038 | 49.9616
#20 | 0.85 | 39 | 120.6 | 14.97696 | 53.68664
#10 | 2 | 81.6 | 81.6 | 31.33641 | 68.66359
Site ID | OKH-100 | Okeechobe Well
Sample ID | 12 |  |  | Total Dry Weight | 241.9 | g
Sample Depth | 45 | feet
Sieve No. | Diameter | Weight Retained | Cumulative Weight Retained | % Retained | % Passing
| (mm) | (g) | (g)
Pan |  | 7.4 | 241.8
#200 | 0.075 | 9.2 | 234.4 | 3.803224 | 3.100455
#170 | 0.09 | 40.6 | 225.2 | 16.78379 | 6.903679
#140 | 0.105 | 130 | 184.6 | 53.74122 | 23.68747
#100 | 0.15 | 7 | 54.6 | 2.893758 | 77.42869
#80 | 0.177 | 3.5 | 47.6 | 1.446879 | 80.32245
#60 | 0.25 | 0.9 | 44.1 | 0.3720546 | 81.76933
#50 | 0.3 | 1.4 | 43.2 | 0.5787516 | 82.14138
#40 | 0.425 | 1.4 | 41.8 | 0.5787516 | 82.72013
#30 | 0.6 | 2.1 | 40.4 | 0.8681273 | 83.29888
#20 | 0.85 | 7.8 | 38.3 | 3.224473 | 84.16701
#10 | 2 | 30.5 | 30.5 | 12.60852 | 87.39148
Data Format to Import to MVASKF Program
Site ID | OKH-100 | Okeechobe Well
Sample ID | 13 |  |  | Total Dry Weight | 209.8 | g
Sample Depth | 48 | feet
Sieve No. | Diameter | Weight Retained | Cumulative Weight Retained | % Retained | % Passing
| (mm) | (g) | (g)
Pan |  | 9.1 | 209.8
#200 | 0.075 | 9.9 | 200.7 | 4.71878 | 4.337464
#170 | 0.09 | 30.7 | 190.8 | 14.63298 | 9.056244
#140 | 0.105 | 115.9 | 160.1 | 55.24309 | 23.68923
#100 | 0.15 | 13.4 | 44.2 | 6.387035 | 78.93232
#80 | 0.177 | 7.3 | 30.8 | 3.479504 | 85.31935
#60 | 0.25 | 1.7 | 23.5 | 0.8102955 | 88.79886
#50 | 0.3 | 2 | 21.8 | 0.9532888 | 89.60915
#40 | 0.425 | 1.6 | 19.8 | 0.7626311 | 90.56244
#30 | 0.6 | 1.8 | 18.2 | 0.85796 | 91.32507
#20 | 0.85 | 5.4 | 16.4 | 2.57388 | 92.18303
#10 | 2 | 11 | 11 | 5.243089 | 94.75691
Site ID | OKH-100 | Okeechobe Well
Sample ID | 14 |  |  | Total Dry Weight | 286.5 | g
Sample Depth | 54 | feet
Sieve No. | Diameter | Weight Retained | Cumulative Weight Retained | % Retained | % Passing
| (mm) | (g) | (g)
Pan |  | 2.3 | 286.4
#200 | 0.075 | 2.7 | 284.1 | 0.9424084 | 0.8376963
#170 | 0.09 | 4.7 | 281.4 | 1.640489 | 1.780105
#140 | 0.105 | 11.4 | 276.7 | 3.979058 | 3.420593
#100 | 0.15 | 8.4 | 265.3 | 2.931937 | 7.399651
#80 | 0.177 | 15.6 | 256.9 | 5.445026 | 10.33159
#60 | 0.25 | 6.3 | 241.3 | 2.198953 | 15.77661
#50 | 0.3 | 11.7 | 235 | 4.08377 | 17.97557
#40 | 0.425 | 14.2 | 223.3 | 4.95637 | 22.05934
#30 | 0.6 | 16.3 | 209.1 | 5.689354 | 27.01571
#20 | 0.85 | 48.8 | 192.8 | 17.03316 | 32.70506
#10 | 2 | 144 | 144 | 50.26178 | 49.73822
Site ID | OKH-100 | Okeechobe Well
Sample ID | 15 |  |  | Total Dry Weight | 278.2 | g
Sample Depth | 57 | feet
Sieve No. | Diameter | Weight Retained | Cumulative Weight Retained | % Retained | % Passing
| (mm) | (g) | (g)
Pan |  | 0.3 | 278.1
#200 | 0.075 | 0.9 | 277.8 | 0.3235083 | 0.1437815
#170 | 0.09 | 2.1 | 276.9 | 0.7548526 | 0.4672897
#140 | 0.105 | 7.7 | 274.8 | 2.767793 | 1.222142
#100 | 0.15 | 10.8 | 267.1 | 3.882099 | 3.989935
#80 | 0.177 | 62.7 | 256.3 | 22.53774 | 7.872035
#60 | 0.25 | 34.6 | 193.6 | 12.4371 | 30.40978
#50 | 0.3 | 30.8 | 159 | 11.07117 | 42.84687
#40 | 0.425 | 11.7 | 128.2 | 4.205607 | 53.91804
#30 | 0.6 | 7.6 | 116.5 | 2.731848 | 58.12365
#20 | 0.85 | 26.2 | 108.9 | 9.417685 | 60.8555
#10 | 2 | 82.7 | 82.7 | 29.72682 | 70.27318